## planilla
CARACTERÍSTICAS FÍSICO-QUÍMICAS DE NUESTROS PRODUCTOS
AISLANTES Y SEMIAISLANTES |  | SiO2 | Al2O3 | Fe2O3 | Porosidad abierta | Densidad aparente | Máxima Temp de uso | Resistencia a la compresión |  | Coeficiente de conductividad térmica [W/mK]
[5 empty] | [%] | [g/cm3] | [ºC]
|  | [%] | [%] | [%] |  |  |  | [Mpa] |  | 400ºC | 600ºC | 800ºC | 1000ºC | 1200ºC
| AISLANTE 1000 | 37 | 58 | 1.4 | 65 | 1 | 1400 | 3.7 |  | 0.37 | 0.43 | 0.48 | 0.53 | 0.58
| AISLANTE 1200 | 37 | 58 | 1.4 | 58 | 1.2 | 1400 | 5.5 |  | 0.43 | 0.48 | 0.51 | 0.56 | 0.6
| AISLANTE 1600 | 40 | 57 | 1 | 40 | 1.6 | 1450 | 35 |  | 0.68 | 0.7 | 0.72 | 0.76 | 0.78
| AISLANTE 2000 | 44 | 53 | 1 | 28 | 2.1 | 1450 | 38 |  | 0.78 | 0.81 | 0.82 | 0.85 | 0.87
| FLOTGLASS | 47.5 | 50 | 0.7 | 37 | 1.8 | 1450 | 15 |  | 0.78 | 0.83 | 0.85 | 0.9 | 0.93
| SA 70 AL | 29 | 68 | 1 | 35 | 2 | 1550 | 20 |  | 0.8 | 0.84 | 0.87 | 0.93 | 0.98
REFRACTARIOS DENSOS |  | SiO2 | Al2O3 | ZrO2 | TiO2 | Fe2O3 | Na2O+K2O | Porosidad abierta | Densidad aparente | Resistencia a la Flexión |  | Resistencia a la compresión |  | Resistencia al Choque térmico
[8 empty] | [%] | [g/cm3] | [MPa] |  | [Mpa]
|  | [%] | [%] | [%] | [%] | [%] | [%]
ALUMINA | A2-2 | 9 | 90 | - | 0.3 | 0.3 | 0.7 | 24 | 2.7 | 16 |  | 52 |  | Buena
| A2-2 CANALES | 5.5 | 94.5 | - | 0.2 | 0.3 | 0.6 | 17 | 2.9 | 30 |  | 120 |  | Buena
MULLITA | MULGLASS | 31.5 | 65.5 | - | 1.6 | 0.8 | 0.5 | 18 | 2.6 | 21 |  | 72 |  | Buena
ALUMINA | SUPERMUL | 32 | 64 | - | 1.5 | 0.8 | 0.5 | 20 | 2.4 | 19 |  | 68 |  | Buena
| SUPERMUL M | 22 | 75 | - | 1.3 | 1 | 0.3 | 19 | 2.5 | 15 |  | 51 |  | Buena
CHAMOTA MULLITA | SA 400M | 49 | 48 | - | 1.1 | 0.7 | 0.6 | 23 | 2.2 | 17 |  | 48 |  | -
ZIRCONIA | ZIRCOL | 32 | 0.3 | 65 | 0.1 | 0.7 | 2 | 15 | 3.6 | 29 |  | 94 |  | -
ALUMINA | ZIRTAL | 17 | 69 | 13 | nd | 0.4 | 0.3 | 22 | 3 | 25 |  | 68 |  | M. Buena
ZIRCON | ZIRTAB 12 | 14 | 73 | 12 | nd | 0.4 | nd | 20 | 3.1 | 15 |  | 60 |  | Buena
| ZIRTAB 20 | 9 | 69 | 20 | nd | 0.4 | nd | 18 | 3.2 | 14 |  | 70 |  | M. Buena
| ZIRTAB 20F | 16 | 67 | 15 | nd | 0.4 | nd | 17 | 3.1 | 15 |  | 72 |  | M. Buena
| ZIRTAB 20G | 10 | 70 | 18 | nd | 0.4 | nd | 16 | 3.2 | 12 |  | 75 |  | M. Buena
MULLITA | Z MU 40 | 29 | 30 | 39 | 0.1 | 0.3 | 0.4 | 18 | 3.1 | 19 |  | 95 |  | M. Buena
ZIRCONIA | ZR 500 | 14 | 45 | 38 | 0.6 | 0.7 | 0.6 | 16 | 3.2 | 41 |  | 170 |  | -
HORMIGONES |  | SiO2 | Al2O3 | ZrO2 | TiO2 | Fe2O3 | CaO | Porosidad abierta | Densidad de colado instalado [Kg/m3] |  | Resistencia a la flexión 110ºC
|  | [%] | [%] | [%] | [%] | [%] | [%] | (1500ºC) [%] |  |  | [Mpa]
| HORMIMUL 70 | 26 | 70 | - | 0.6 | 0.8 | 1.8 | 15 | 2600 |  | 5
| HORMITAB 90 | 5 | 90 | - | nd | 0.7 | 1.8 | 17 | 2800 |  | 5
| HORMIZIR 40 | 25 | 33 | 40 | 0.2 | 0.4 | 0.9 | 13 | 3200 |  | 5
Los valores indicados son normativos típicos que no deben considerarse como especificación obligatoria